## give row formet
FG Part No | Cable ID | Length Spec | T1 Terminal ID | T1 APL NO | T1 Crimp H (mm) | T1 Insulation H (mm) | T1 Crimp W (mm) | T1 Insulation W (mm) | T1 Pull Force (N) | T2 Terminal ID | T2 APL NO | T2 Crimp H (mm) | T2 Insulation H (mm) | T2 Crimp W (mm) | T2 Insulation W (mm) | T2 Pull Force (N)
P-5001 | P-5002 | P-5003 | P-5004 | P-5005 | P-5006 | P-5007 | P-5008 | P-5009 | P-5010 | P-5011 | P-5012 | P-5013 | P-5014 | P-5015 | P-5016 | P-5017
661164500B | ACCAB00293 | 1187±3 | 8100-3623 | APL-79 | 0.95 | 2.1 | 1.45 | 1.5 | 49 | 8100-2730 | APL-78 | 0.94 | 2.05 | 1.8 | 1.85 | 49